## 2023
Premium Plus Tool Repair & Packaging Inc.
[10 empty] | Date: | 2023-01-30
Strapping Tool Performance Report
Company | Itipack |  |  |  | ISO 9001:2015 Registered
Requested By: | Ivan |  |  |  | Tested By: | Don Brown
|  | Serial Number | Strap Width | A.A.R. Number | Strap Thickness | Virgin | Joint Strength (Pounds) | Testers Comments
[8 empty] | Strap Broke | Pulled Through | Actual Percentage | ASTM Minimum % | Passed | Failed
Straps applied by Arcelor Mittal | MANUAL | 3E1502 | 11/4 | AAR33 | .031 |  | 4240 |  | X
Manually | MANUAL | 3E1502 | 11/4 | AAR33 | .031 |  | 4610 |  | X
| MANUAL | 3E1502 | 11/4 | AAR33 | .031 |  | 3870 | X
| MANUAL | 3E1502 | 11/4 | AAR33 | .031 |  | 3500 | X
| MANUAL | 3E1502 | 11/4 | AAR33 | .031 |  | 4560 | X
[6 empty] | Average | 4156
Straps applied by Itipack Machine | SEALLESS | 5E | 11/4 | AAR33 | .031 |  | 4425 | X
| SEALLESS | 5E | 11/4 | AAR33 | .031 |  | 4450 |  | X
| SEALLESS | 5E | 11/4 | AAR33 | .031 |  | 4400 |  | X
| SEALLESS | 5E | 11/4 | AAR33 | .031 |  | 4440 |  | X
[6 empty] | Average | 4428.75
Test Results Reported:
Indentify each tool being tested | [6 empty] | - Under breaking strength levels - Retest strap only
- Under Joint Strength levels - Remove/Repair sealer & Retest
All tests require two notches per seal. | [6 empty] | Width & Thickness (Inches) |  | Minimum Breaking Strength ASTM D3953 |  | Joint Strength (Pounds)
Strapping does not need to be in tension when joint is formed
[7 empty] | 3/4 x .031 |  | 2850 |  | 2140
[7 empty] | 1 1/4 x .029 or .031 |  | 4750 |  | 3565
[7 empty] | 1 1/4 x .044 |  | 6750 |  | 5065
[7 empty] | 1 1/4 x .057 |  | 11000 |  | 9900